## Sheet1
No. | Material | QTY | Thk. (mm) | Length (mm) | Width (mm) | Unit Weight (kg) | Total Weight (kg) | Remark
1 | A-516 Gr. 70N | 1 | 36 | 6000 | 2000 | 3391 | 3391
2.1 | A-516 Gr. 70N | 2 | 35 | 6000 | 2000 | 3297 | 6594 | NACE MR0175/ISO 15156 (Note 12)
2.2 | A-516 Gr. 70N | 3 | 35 | 6000 | 2000 | 3297 | 9891
3.1 | A-516 Gr. 70N | 5 | 25 | 6000 | 2000 | 2355 | 11755 | NACE MR0175/ISO 15156 (Note 12)
3.2 | A-516 Gr. 70N | 1 | 25 | 6000 | 2000 | 2355 | 2355
4 | A-516 Gr. 70N | 1 | 15 | 6000 | 2000 | 1413 | 1413
5 | A-516 Gr. 70N | 26 | 12 | 6000 | 2000 | 1130 | 29390
6.1 | A-516 Gr. 70N | 43 | 10 | 6000 | 2000 | 942 | 40506 | NACE MR0175/ISO 15156 (Note 12)
6.2 | A-516 Gr. 70N | 108 | 10 | 6000 | 2000 | 942 | 101736
7.1 | A-516 Gr. 70N | 81 | 8 | 6000 | 2000 | 754 | 61042 | NACE MR0175/ISO 15156 (Note 12)
7.2 | A-516 Gr. 70N | 79 | 8 | 6000 | 2000 | 754 | 59534
8 | A-283 Gr. C | 73 | 10 | 6000 | 2000 | 942 | 68766
9 | A-283 Gr. C | 235 | 8 | 6000 | 2000 | 754 | 177096
Notes:
1 | Plates shall have no lamination
2 | All plates shall be provided with cut-end and mill-end shall not be acceptable.
3 | Chemical composition and mechanical properties of material shall be checked with the relevant tables of ASTM/ASME standard.
4 | Product analysis of each heat shall be carried out and certified report shall be submitted to purchaser
5 | The Heat Number shall be clearly marked and also punched on the plates; the marking shall be done in such a way to resist long time storage and handling.
6 | Times and temperatures of any heat treatment should be reported in mill test certificate / material test report.
7 | All dimensions, tolerances and general requirements shall be in full compliance with requirements of specification ASTM/ASME A6,6M / A20,20M.
8 | Dimensional inspection basically, Min. thickness shall be guaranteed. Actual thickness of plates shall be measured at eight (8) points. (Tolerance: -0, +Excess metal)
9 | All plates shall be manufactured by the open-hearth, electric-furnace, or basic oxygen process.
10 | The carbon equivalent, as defined CE = C + (Mn/6) + ((Cr+Mo+V)/5) + ((Ni+Cu)/15) based on the CE international institute of welding (IIW) formula, shall be a maximum of 0.43 weight percent.
11 | All plates shall be killed, normalized, and fine grain practiced
12 | The specified plates of SA-516 Gr.70N shall comply with NACE MR0175/ISO 15156 and shall be HIC tested. Moreover, all plates shall comply with project specification for carbon steel and CRA materials in sour service, with Doc. No. "QN-0000-GTI-MC-SP-004".